## Non-Smoking_centerline_temp
Experimental data
Centre line temperature of Non-Smoking Santoro flame
z (cm) | Temperature (K)
1.98404 | 1408.87
2.99812 | 1448.52
4.03474 | 1468.01
5.06385 | 1588.31
6.07042 | 1640.05
7.077 | 1644.09
8.11362 | 1690.46

## Non-smoking_centerline_soot_fv
Experimental Data
z (cm) | Volume Fraction
2.01381 | 0.372671
3.03315 | 1.67702
4.01519 | 3.48861
4.98481 | 3.90269
5.96685 | 3.49896
7.02348 | 3.17805
8.00552 | 1.49068

## Non-smoking_maxsootline
Reference:Constantine, M. Megaridis and Richard, A. Dobbins(1989) 'Comparison of Soot Growth and Oxidation in Smoking and Non-Smoking Ethylene Diffusion Flames', Combustion Science and Technology, 66: 1, 1 — 16
Experimental data
Figure 5: Primary particle size as a function of height for soot aggregates transported along the annular region of the two ethylene diffusion flames examined
| z (cm) | dp (nm)
| 1.00907 | 13.8158
| 1.50866 | 22.2039
| 1.9934 | 27.2204
| 3.00247 | 32.1546
| 4.0066 | 34.0461
| 5.00082 | 32.0724
| 5.99011 | 27.3026
| z (cm) | Np (cm-3) | z (cm) | np | z (cm) | fv (ppm)
| 1.5 | 390000000000 | 1.98843 | 16.575 | 1.5 | 2.2
| 2 | 350000000000 | 3 | 34.7025 | 2 | 3.6
| 3 | 320000000000 | 4.01157 | 39.3889 | 3 | 5.5
| 4 | 410000000000 | 5.00331 | 47.6314 | 4 | 8.4

## Non-smoking_radial_profiles
z=2cm |  | z=7cm |  | z=0.7cm |  | z=2cm |  | z=0.7cm |  | z=7cm
Experimental data z = 2 cm |  | Experimental data z = 7 cm |  | Experimental data z = 0.7 cm |  | Experimental data z = 2 cm |  | Experimental data z = 0.7 cm |  | Experimental data z = 7 cm
r (cm) | Temperature (K) | r (cm) | Temperature (K) | r (cm) | C2H2 | r (cm) | C2H2 | r (cm) | OH | r (cm) | OH
0.029 | 1402.12 | 0.0086269 | 1577.38 | 0.00164 | 0.021584 | 0.001684 | 0.053735 | 0.648682 | 0.002554 | 2.46e-17 | 0.00042
0.138 | 1445.11 | 0.103523 | 1574.07 | 0.098004 | 0.020358 | 0.100075 | 0.055679 | 0.660557 | 0.00328 | 0.012646 | 0.000352
0.233 | 1494.71 | 0.19842 | 1554.23 | 0.199049 | 0.014678 | 0.199241 | 0.051584 | 0.675401 | 0.003776 | 0.029506 | 0.000395
0.348 | 1554.23 | 0.296192 | 1491.4 | 0.298631 | 0.023867 | 0.298915 | 0.032923 | 0.694698 | 0.004006 | 0.049177 | 0.0004
0.423 | 1742.72 | 0.457228 | 1365.74 | 0.39995 | 0.026942 | 0.397733 | 0.017735 | 0.71548 | 0.004163 | 0.068848 | 0.00041
0.59 | 2070.11 | 0.598135 | 1190.48 | 0.498346 | 0.029036 | 0.49663 | 0.005036 | 0.737746 | 0.003921 | 0.089924 | 0.000439
0.742 | 1947.75 | 0.750544 | 949.074 | 0.598175 | 0.015357 | 0.596736 | 0.000187 | 0.749621 | 0.003788 | 0.115215 | 0.000473
0.84 | 1296.3 | 0.856943 | 787.037 | 0.698983 | 0.00213 |  |  | 0.760012 | 0.003195 | 0.134886 | 0.000531
1.004 | 780.423 | 0.954715 | 634.921 |  |  |  |  | 0.773371 | 0.002784 | 0.157367 | 0.000584
[8 empty] | 0.795637 | 0.002275 | 0.170013 | 0.000617
[8 empty] | 0.808997 | 0.001767 | 0.186873 | 0.00068
[8 empty] | 0.829779 | 0.001343 | 0.206544 | 0.000637
[8 empty] | 0.840169 | 0.001005 | 0.214975 | 0.000699
[8 empty] | 0.846107 | 0.000666 | 0.237456 | 0.000695
[8 empty] | 0.889155 | 0.000182 | 0.254316 | 0.000695
[8 empty] | 0.90103 | 9.68e-05 | 0.269772 | 0.000685
[10 empty] | 0.297873 | 0.000646
[10 empty] | 0.314734 | 0.000617
[10 empty] | 0.328785 | 0.000588
[10 empty] | 0.344241 | 0.00055
[10 empty] | 0.351266 | 0.000506
[10 empty] | 0.361101 | 0.000487
[10 empty] | 0.373747 | 0.000453
[10 empty] | 0.383582 | 0.000439
[10 empty] | 0.393418 | 0.00042
[10 empty] | 0.413089 | 0.000391
[10 empty] | 0.425734 | 0.000342
[10 empty] | 0.44681 | 0.000309
[10 empty] | 0.460861 | 0.00027
[10 empty] | 0.483342 | 0.000236
[10 empty] | 0.508633 | 0.000193
[10 empty] | 0.532519 | 0.000193
[10 empty] | 0.553595 | 0.000154
[10 empty] | 0.580291 | 0.000125
[10 empty] | 0.604177 | 0.000125
[10 empty] | 0.630873 | 7.72e-05
[10 empty] | 0.654759 | 7.72e-05
[10 empty] | 0.682861 | 5.79e-05
[10 empty] | 0.696911 | 5.31e-05
[10 empty] | 0.709557 | 5.31e-05

## Non-smoking_radialprof_sootfv
z=1.5cm |  | z=5cm
Experimental data z = 1.5 cm |  | Experimental data z = 5 cm
Radial Position (cm) | Volume Fraction | Radial Position (cm) | Volume Fraction
0.252525 | 0.0838574 | 0.208754 | 4.00419
0.3367 | 1.00629 | 0.23064 | 5.99581
0.373737 | 1.97065 | 0.247475 | 7.98742
0.422559 | 2.22222 | 0.26431 | 7.96646
0.429293 | 2.03354 | 0.274411 | 5.99581
0.452862 | 0.985325 | 0.289562 | 4.00419
0.481481 | 0.125786 | 0.30303 | 1.99161

## NS_S_Incip_integrated_soot_fv
Reference: R.J. Santoro, H.G. Semerjian, R.A. Dobbins, Combust. Flame, 51, (1983) 203-218.
Figure 6a
| Non-Smoking |  | Incipient |  | Smoking
| z (cm) | int (cm2) | z (cm) | int (cm2) | z (cm) | int (cm2)
| 0.455455 | 6.29218e-08 | 0.9285752 | 3.5408e-07 | 1.233962 | 5.57077e-07
| 0.9517114 | 3.41018e-07 | 1.943131 | 8.61614e-07 | 1.931514 | 9.09824e-07
| 1.465379 | 6.02425e-07 | 2.9469 | 1.26134e-06 | 2.435685 | 1.16676e-06
| 1.948578 | 8.91413e-07 | 4.954434 | 1.70857e-06 | 3.737661 | 1.62376e-06
| 2.954148 | 1.19493e-06 | 6.951168 | 1.15076e-06 | 3.953735 | 1.57472e-06
| 3.972793 | 1.52197e-06 | 9.951649 | 2.48796e-07 | 5.061805 | 1.81082e-06
| 4.974013 | 1.24904e-06 |  |  | 6.358221 | 1.53238e-06
| 5.962143 | 7.44132e-07 |  |  | 6.928883 | 1.39294e-06
| 6.95031 | 4.37323e-07 |  |  | 9.937287 | 6.16966e-07
| 7.973298 | 8.04167e-08 |  |  | 12.94569 | 4.32876e-07
| 7.973298 | 8.04e-08 |  |  | 15.97628 | 3.85523e-07
| 7.973298 | 8.04e-08
| 7.973298 | 8.04e-08
| 7.973298 | 8.04e-08
| 7.973298 | 8.04e-08